## Sheet1
Ur1/mV | Uc/mV | H/mT | B/mT | Ur1/mV | Uc/mV | H/mT | B/mT
-304 | -248 | -10.87812 | -0.44470272 | -357 | -231 | -10.87812 | -0.44470272
-244 | -238 | -9.049861 | -0.42545152 | -297 | -221 | -9.049861 | -0.42545152
-204 | -228 | -7.831025 | -0.40620032 | -257 | -211 | -7.831025 | -0.40620032
-161 | -205 | -6.520776 | -0.36192256 | -214 | -188 | -6.520776 | -0.36192256
-150 | -196 | -6.185596 | -0.34459648 | -203 | -179 | -6.185596 | -0.34459648
-138 | -174 | -5.819945 | -0.30224384 | -191 | -157 | -5.819945 | -0.30224384
-125 | -42 | -5.423823 | -0.048128 | -178 | -25 | -5.423823 | -0.048128
-119 | 0 | -5.240997 | 0.03272704 | -172 | 0 | -5.240997 | 0
-99 | 52 | -4.631579 | 0.13283328 | -152 | 52 | -4.631579 | 0.10010624
-72 | 102 | -3.808864 | 0.22908928 | -125 | 102 | -3.808864 | 0.19636224
-39 | 140 | -2.803324 | 0.30224384 | -92 | 140 | -2.803324 | 0.2695168
0 | 170 | -1.614958 | 0.35999744 | -53 | 170 | -1.614958 | 0.3272704
69 | 203 | 0.4875346 | 0.4235264 | 16 | 203 | 0.4875346 | 0.39079936
204 | 234 | 4.601108 | 0.48320512 | 151 | 234 | 4.601108 | 0.45047808
304 | 248 | 7.648199 | 0.5101568 | 357 | 248 | 10.87812 | 0.47742976
260 | 224 | 6.307479 | 0.46395392 | 207 | 224 | 6.307479 | 0.43122688
246 | 203 | 5.880886 | 0.4235264 | 193 | 203 | 5.880886 | 0.39079936
244 | 189 | 5.819945 | 0.39657472 | 191 | 189 | 5.819945 | 0.36384768
237 | 31 | 5.606648 | 0.09240576 | 184 | 31 | 5.606648 | 0.05967872
226 | 0 | 5.271468 | 0.03272704 | 173 | 0 | 5.271468 | 0
203 | -70 | 4.570637 | -0.10203136 | 150 | -53 | 4.570637 | -0.10203136
179 | -104 | 3.839335 | -0.16748544 | 126 | -87 | 3.839335 | -0.16748544
146 | -138 | 2.833795 | -0.23293952 | 93 | -121 | 2.833795 | -0.23293952
100 | -168 | 1.432133 | -0.29069312 | 47 | -151 | 1.432133 | -0.29069312
0 | -204 | -1.614958 | -0.35999744 | -53 | -187 | -1.614958 | -0.35999744
-100 | -226 | -4.66205 | -0.40235008 | -153 | -209 | -4.66205 | -0.40235008
-304 | -248 | -10.87812 | -0.44470272 | -357 | -231 | -10.87812 | -0.44470272

## Sheet2
T | V/mV
25 | 14.7
32 | 14.8 | 0.01428571
40 | 14.8 | 0
70 | 14.7 | -0.003333333
75.3 | 14.7 | 0
76.9 | 14.6 | -0.0625
77.7 | 14.5 | -0.125
79.6 | 14.4 | -0.05263158
80 | 14.2 | -0.5
80.4 | 13.9 | -0.75
80.6 | 13.8 | -0.5
80.8 | 13.4 | -2
81.1 | 12.9 | -1.666667
81.5 | 12.2 | -1.75
81.9 | 11.5 | -1.75
82.2 | 10.9 | -2
82.5 | 10.3 | -2
82.8 | 9.9 | -1.333333
83.1 | 9.5 | -1.333333
83.5 | 8.8 | -1.75
83.9 | 8.3 | -1.25
84.1 | 8.1 | -1
84.4 | 7.7 | -1.333333
84.9 | 7.2 | -1
85.2 | 6.8 | -1.333333
85.5 | 6.5 | -1
85.8 | 6.2 | -1
86.2 | 5.8 | -1
86.6 | 5.5 | -0.75
87 | 5.2 | -0.75
87.3 | 5 | -0.6666667
87.7 | 4.8 | -0.5
88 | 4.6 | -0.6666667
88.3 | 4.4 | -0.6666667
88.8 | 4.2 | -0.4
89.2 | 3.9 | -0.75
89.6 | 3.5 | -1
90.3 | 3.3 | -0.2857143
91.1 | 3.1 | -0.25
91.6 | 2.9 | -0.4
92.1 | 2.9 | 0
92.4 | 2.8 | -0.3333333
95.6 | 2.8 | 0